## Sheet1
实例序号 | 面积 | 最大直径 | 磨圆度 | 密实度
1 | 1326.1672 | 34.36709 | 0.8078392 | 0.9685103
2 | 1090.6744 | 34.96214 | 0.82773 | 0.966683
3 | 1070.7736 | 32.74144 | 0.813731 | 0.9589109
4 | 1193.4952 | 34.61958 | 0.8306693 | 0.9747178
5 | 636.8256 | 30.83812 | 0.8767604 | 0.957606
6 | 1440.044 | 37.23509 | 0.8153366 | 0.9609
7 | 467.116 | 23.1451 | 0.8206621 | 0.9657143
8 | 1288.024 | 37.9947 | 0.8398951 | 0.9648033
9 | 1859.0664 | 46.94896 | 0.8241254 | 0.9747826
10 | 644.5648 | 26.54016 | 0.8208523 | 0.9668325
11 | 2109.4848 | 48.4954 | 0.8284712 | 0.9648546
12 | 1149.2712 | 43.62919 | 0.9070889 | 0.9437131
13 | 703.7144 | 27.60128 | 0.807685 | 0.9717557
14 | 712.5592 | 27.13792 | 0.8008952 | 0.9772555
15 | 1035.3944 | 36.10169 | 0.8426854 | 0.9694617
16 | 1930.9304 | 50.63177 | 0.8436276 | 0.9700083
17 | 623.5584 | 25.17517 | 0.8123552 | 0.96
18 | 1311.2416 | 36.35474 | 0.803811 | 0.9753289
19 | 943.6296 | 30.94199 | 0.8307125 | 0.954698
20 | 701.5032 | 28.7456 | 0.8463037 | 0.9498503
21 | 1328.3784 | 37.30069 | 0.8261792 | 0.9490521
22 | 616.372 | 23.7961 | 0.7904283 | 0.9712544
23 | 961.3192 | 29.6921 | 0.8093137 | 0.9575991
24 | 583.7568 | 28.96271 | 0.8823676 | 0.9395018
25 | 2429.0032 | 46.54694 | 0.8018484 | 0.9816801
26 | 820.3552 | 32.35179 | 0.8327623 | 0.9655172
27 | 1543.9704 | 51.83956 | 0.9108936 | 0.9728318
28 | 834.1752 | 27.97518 | 0.8200522 | 0.9599237
29 | 1814.2896 | 53.66717 | 0.9085587 | 0.9607728
30 | 1861.2776 | 49.47483 | 0.8950502 | 0.902439
31 | 790.504 | 38.39872 | 0.9240864 | 0.9558824
32 | 734.1184 | 29.02068 | 0.8519485 | 0.9602314
33 | 1736.3448 | 0.5528 | 0.904237 | 0.9370525
34 | 978.456 | 28.53755 | 0.7982727 | 0.9640523
35 | 554.4584 | 28.53219 | 0.8786142 | 0.9552381
36 | 718.64 | 27.3119 | 0.8452058 | 0.9298999
37 | 521.8432 | 20.54305 | 0.7764379 | 0.9731959
38 | 565.5144 | 27.6621 | 0.87953 | 0.9368132
39 | 721.404 | 32.63393 | 0.877012 | 0.9574468
40 | 1015.4936 | 48.47649 | 1.007988 | 0.9415684
41 | 1157.5632 | 34.50907 | 0.817996 | 0.9663129
42 | 657.2792 | 28.83052 | 0.8745646 | 0.9436508
43 | 479.2776 | 21.3312 | 0.8209726 | 0.9434168
44 | 534.5576 | 29.38692 | 0.9227572 | 0.8879706
45 | 444.4512 | 23.92417 | 0.843865 | 0.9698432
46 | 746.28 | 30.64926 | 0.8555835 | 0.9227614
47 | 584.3096 | 31.2124 | 0.8910735 | 0.9617834
48 | 2226.6784 | 56.1684 | 0.8784712 | 0.9371801
49 | 577.1232 | 24.99854 | 0.812409 | 0.962212
50 | 661.1488 | 31.90954 | 0.8915934 | 0.9514718
51 | 1886.1536 | 44.77339 | 0.8292754 | 0.9506826
52 | 2677.2104 | 48.63698 | 0.7959812 | 0.9756245
53 | 1840.2712 | 61.45038 | 0.9726958 | 0.953595
54 | 1640.1576 | 46.33308 | 0.8464361 | 0.9626866
55 | 540.0856 | 23.77683 | 0.8011708 | 0.9682854
56 | 556.1168 | 24.34831 | 0.811176 | 0.9526515
57 | 786.6344 | 26.37267 | 0.7883099 | 0.9780069
58 | 766.7336 | 34.4204 | 0.9144081 | 0.9409769
59 | 622.4528 | 28.53755 | 0.8786138 | 0.9259868
60 | 509.6816 | 27.3119 | 0.8847203 | 0.9524793
61 | 712.0064 | 33.24622 | 0.90557 | 0.9252874
62 | 1250.9864 | 46.21421 | 0.9176157 | 0.9480519
63 | 2533.4824 | 58.30664 | 0.8515386 | 0.9699471
64 | 348.8168 | 20.72078 | 0.8267098 | 0.972265
65 | 1543.4176 | 40.9296 | 0.8804986 | 0.9112272
66 | 394.1464 | 20.86042 | 0.8099281 | 0.9674355
67 | 687.6832 | 25.89324 | 0.8121188 | 0.9650892
68 | 4090.1672 | 71.45034 | 0.8574731 | 0.9537252
69 | 367.612 | 19.75438 | 0.7882145 | 0.9736457
70 | 789.9512 | 31.89996 | 0.8540218 | 0.9564926
71 | 1432.3048 | 40.67121 | 0.8489146 | 0.9550313
72 | 451.0848 | 21.35984 | 0.8057483 | 0.9702735
73 | 447.2152 | 19.08562 | 0.7944787 | 0.9711885
74 | 796.032 | 27.3622 | 0.8076479 | 0.9683927
75 | 363.1896 | 18.7708 | 0.8093642 | 0.9591241
76 | 315.6488 | 17.07427 | 0.7958296 | 0.9580537
77 | 488.6752 | 19.77757 | 0.7841142 | 0.9714286
78 | 318.4128 | 20.80908 | 0.837563 | 0.9713322
79 | 721.9568 | 30.22254 | 0.8905168 | 0.8963624
80 | 627.428 | 28.96271 | 1.075265 | 0.8501873
81 | 961.872 | 31.35892 | 0.8352936 | 0.9359871
82 | 477.6192 | 20.12222 | 0.7830466 | 0.9686099
83 | 388.0656 | 27.3622 | 0.94019 | 0.9777159
84 | 562.1976 | 33.9421 | 0.9424408 | 0.9425394
85 | 376.4568 | 19.02146 | 0.7769498 | 0.9869565
86 | 706.4784 | 25.90504 | 0.8158242 | 0.9565868
87 | 333.3384 | 19.09362 | 0.7906492 | 0.9741519
88 | 318.4128 | 15.94519 | 0.76765 | 0.9746193
89 | 3940.3584 | 71.38829 | 0.8786931 | 0.9579358
90 | 388.0656 | 22.79253 | 0.8455266 | 0.9696133
91 | 412.9416 | 22.93287 | 0.8556257 | 0.9601542
92 | 3163.1216 | 58.5968 | 0.8451066 | 0.9608732
93 | 633.5088 | 40.44895 | 1.041385 | 0.9416598
94 | 557.7752 | 31.29551 | 0.9152265 | 0.9474178
95 | 955.2384 | 41.08981 | 0.9319642 | 0.9478881
96 | 334.9968 | 22.24977 | 0.8639085 | 0.9603803
97 | 393.0408 | 20.57278 | 0.8075768 | 0.9753086
98 | 339.972 | 23.45983 | 0.8922439 | 0.9520124
99 | 234.3872 | 18.13319 | 0.8430761 | 0.9636364
100 | 469.3272 | 29.56834 | 0.9458246 | 0.9268559
101 | 360.4256 | 18.82769 | 0.8416736 | 0.9222065
102 | 416.2584 | 19.44253 | 0.8018728 | 0.9543726
103 | 2650.1232 | 77.36238 | 0.9967225 | 0.9528921
104 | 495.3088 | 31.93826 | 0.9736301 | 0.8986961
105 | 526.2656 | 36.05087 | 1.028748 | 0.9251701
106 | 499.7312 | 22.44804 | 0.7869498 | 0.978355
107 | 333.8912 | 20.27352 | 0.8279173 | 0.9633174
108 | 392.488 | 19.41107 | 0.7885827 | 0.9779614
109 | 392.488 | 20.12222 | 0.8127562 | 0.9607578
110 | 276.4 | 16.584 | 0.7951224 | 0.9578544
111 | 362.084 | 18.70556 | 0.785431 | 0.9732541
112 | 344.9472 | 23.63503 | 0.9034225 | 0.9614792
113 | 620.7944 | 30.70405 | 0.8935622 | 0.9452862
114 | 426.2088 | 27.13792 | 0.9286436 | 0.9530284
115 | 408.5192 | 18.10789 | 0.7849628 | 0.9698163
116 | 296.8536 | 19.79302 | 0.8396483 | 0.9521277
117 | 2029.3288 | 60.50067 | 0.966979 | 0.9260848
118 | 1031.5248 | 48.08089 | 1.027906 | 0.892396
119 | 849.6536 | 53.25275 | 1.172982 | 0.9083924
120 | 978.456 | 31.2124 | 0.8233461 | 0.9693319
121 | 563.856 | 26.35529 | 0.8296051 | 0.9586466
122 | 772.8144 | 1.6584 | 1.039891 | 0.8721148
123 | 415.1528 | 25.90504 | 0.9022098 | 0.9434673
124 | 305.6984 | 15.6062 | 0.7582244 | 0.9839858
125 | 269.7664 | 18.23402 | 0.8474243 | 0.9475728
126 | 1881.1784 | 56.37476 | 0.9348936 | 0.9575127
127 | 517.9736 | 22.99276 | 0.840798 | 0.9351297
128 | 212.2752 | 18.7952 | 0.8796289 | 0.957606
129 | 636.2728 | 27.49034 | 0.8261837 | 0.9804089
130 | 262.58 | 19.30847 | 0.8542723 | 0.9538153
131 | 324.4936 | 19.63024 | 0.8368497 | 0.9607201
132 | 1141.532 | 36.17357 | 0.8840494 | 0.9394904
133 | 658.3848 | 27.54032 | 0.8436215 | 0.9370574
134 | 255.9464 | 15.48827 | 0.8182074 | 0.9391481
135 | 217.2504 | 17.35827 | 0.8684352 | 0.9225352
136 | 221.12 | 17.48107 | 0.866946 | 0.9569378
137 | 159.2064 | 15.71353 | 0.8469231 | 0.966443
138 | 226.0952 | 16.81276 | 0.8351384 | 0.9784689
139 | 356.0032 | 21.3312 | 0.8690871 | 0.9456681
140 | 593.7072 | 31.82323 | 0.9349263 | 0.9496021
141 | 337.208 | 23.303 | 0.8958932 | 0.9486781
142 | 296.3008 | 17.34947 | 0.7904714 | 0.9692586
143 | 284.692 | 18.58263 | 0.8433956 | 0.9590317
144 | 778.3424 | 26.59192 | 0.8173359 | 0.9597819
145 | 279.7168 | 24.10233 | 0.9618144 | 0.9457944
146 | 519.632 | 23.77683 | 0.8094592 | 0.9552846
147 | 259.2632 | 18.27587 | 0.8469963 | 0.975052
148 | 233.8344 | 15.56699 | 0.7878337 | 0.9724138
149 | 269.7664 | 21.1586 | 0.8877058 | 0.9587426
150 | 543.9552 | 28.98381 | 0.8668007 | 0.96
151 | 427.3144 | 21.80584 | 0.8418712 | 0.9590571
152 | 297.4064 | 20.27352 | 0.8635348 | 0.922813
153 | 200.6664 | 14.8846 | 0.7892885 | 0.968
154 | 383.0904 | 19.16551 | 0.7981965 | 0.9692308
155 | 229.9648 | 17.02947 | 0.8355677 | 0.962963
156 | 273.0832 | 16.95754 | 0.7787736 | 0.9840637
157 | 229.9648 | 18.7952 | 0.8536391 | 0.9585253
158 | 295.1952 | 18.86822 | 0.8842705 | 0.9303136
159 | 380.3264 | 26.20995 | 0.9227398 | 0.9124668
160 | 180.7656 | 15.81047 | 0.9151936 | 0.9211268
161 | 609.1856 | 27.44584 | 0.9158333 | 0.93153
162 | 414.6 | 24.00069 | 0.8591687 | 0.9715026
163 | 252.6296 | 16.92146 | 0.7991775 | 0.9723404
164 | 221.12 | 17.35827 | 0.8393924 | 0.9803922
165 | 446.6624 | 0 | 0.8932066 | 0.9276693
166 | 548.9304 | 25.26604 | 0.8258814 | 0.9706745
167 | 278.0584 | 16.49161 | 0.7785823 | 0.9862745
168 | 224.4368 | 13.98486 | 0.7833403 | 0.9666667
169 | 155.8896 | 15.03779 | 0.9363653 | 0.9009585
170 | 315.6488 | 20.77969 | 0.8433518 | 0.9661591
171 | 2.2112 | 34.38487 | 0.3363276 | 0.8
172 | 229.9648 | 14.09369 | 0.7784301 | 0.9765258
173 | 302.9344 | 20.51328 | 0.8704643 | 0.9415808
174 | 245.4432 | 23.25048 | 0.9996214 | 0.9230769
175 | 203.9832 | 13.82 | 0.7956371 | 0.9559585
176 | 393.5936 | 22.28408 | 0.8346362 | 0.9480692
177 | 189.0576 | 14.63616 | 0.8159119 | 0.9553073
178 | 221.6728 | 13.95204 | 0.7816374 | 0.9709443
179 | 332.7856 | 21.33837 | 0.8405214 | 0.9694042
180 | 593.7072 | 44.50298 | 1.168164 | 0.9347258
181 | 795.4792 | 32.91366 | 0.8586383 | 0.9631861
182 | 251.524 | 18.76265 | 0.8440462 | 0.9722222
183 | 182.424 | 1.1056 | 0.8958564 | 0.9649123
184 | 340.5248 | 20.97729 | 0.8713665 | 0.9333333
185 | 82.92 | 9.462412 | 0.8144079 | 0.9803922
186 | 216.6976 | 16.25834 | 0.8417089 | 0.9655172
187 | 204.536 | 12.94072 | 0.7753993 | 0.9762533
188 | 271.4248 | 16.84 | 0.7945352 | 0.9684418
189 | 203.9832 | 17.55956 | 0.8920309 | 0.9133663
190 | 199.008 | 15.65508 | 0.8070923 | 0.972973
191 | 115.5352 | 13.01137 | 0.8575154 | 0.9952381
192 | 189.0576 | 22.28408 | 1.169913 | 0.912
193 | 569.384 | 22.83271 | 0.7971846 | 0.9590317
194 | 6.0808 | 3.127109 | 0.5953424 | 1
195 | 684.9192 | 25.48282 | 0.8413287 | 0.9164201
196 | 226.0952 | 15.95477 | 0.8093638 | 0.9669031
197 | 768.392 | 31.07995 | 0.8963439 | 0.9423729
198 | 140.964 | 16.584 | 0.9204989 | 0.9479554
199 | 336.6552 | 33.66638 | 1.168952 | 0.9354839
200 | 205.0888 | 14.16938 | 0.7923952 | 0.9686684
201 | 490.3336 | 39.15526 | 1.124652 | 0.9376321
202 | 182.9768 | 13.01137 | 0.8226054 | 0.9297753
203 | 353.2392 | 21.33837 | 0.8304053 | 0.9652568
204 | 179.66 | 12.90525 | 0.7699967 | 0.9730539
205 | 178.5544 | 13.10497 | 0.8053852 | 0.95
206 | 535.1104 | 26.45366 | 0.8713411 | 0.9651047
207 | 184.0824 | 22.02892 | 1.057892 | 0.9123288
208 | 93.976 | 15.82978 | 1.070168 | 0.9042553
209 | 105.5848 | 15.51784 | 1.007467 | 0.9502488
210 | 3.3168 | 26.95715 | 0.5137534 | 1
211 | 397.4632 | 26.92312 | 0.9152627 | 0.9523179
212 | 474.3024 | 23.51838 | 0.8497142 | 0.9512195
213 | 248.76 | 16.84 | 0.8483108 | 0.9513742
214 | 253.1824 | 15.82978 | 0.7810816 | 0.9828326
215 | 223.884 | 13.67552 | 0.823466 | 0.9507042
216 | 253.7352 | 15.09863 | 0.7687609 | 0.9765957
217 | 743.516 | 28.31718 | 0.8613353 | 0.9199726
218 | 208.4056 | 15.73296 | 0.8393072 | 0.9354839
219 | 191.8216 | 16.26773 | 0.8682409 | 0.93531
220 | 188.5048 | 14.21244 | 0.8010447 | 0.9660057
221 | 246.5488 | 17.80153 | 0.9048791 | 0.8745098
222 | 173.0264 | 14.15859 | 0.7858097 | 0.9811912
223 | 1822.0288 | 52.16862 | 0.9496878 | 0.9355663
224 | 106.1376 | 14.2661 | 0.9250388 | 0.9230769
225 | 229.412 | 17.56826 | 0.8777565 | 0.9325843
226 | 239.9152 | 20.77969 | 0.9256441 | 0.8966942
227 | 426.7616 | 27.77786 | 0.9546655 | 0.9103774
228 | 244.8904 | 15.73296 | 0.7990311 | 0.9693654
229 | 205.6416 | 14.8846 | 0.8115327 | 0.9562982